## XS1-SU02A
PKG TYPE |  |  | FBGA 16X16 217BALL |  | Part NO. | XS1-A02A | Date | 2020.03.24
Total amount [gram] |  |  | 0.59863 |  | Lead-free | Yes | Customer | XMOS
No. | Supplier | Name of COMPONENT | Material Name | Component Weight (gram) | Materials Analysis (Element) | CAS Number | Material Mass (Gram) | Material Analysis (Weight %) | Package Composition (Weight %) | Package Composition (Weight ppm) | ICP Data | MSDS
1 | XMOS | 1st Die | Wafer | 0.00316 | Silicon(Si) | 7440-21-3 | 0.00316 | 100% | 0.5279% | 5278.7197 | - | -
2 | XMOS | 2nd Die | Wafer | 0.00316 | Silicon(Si) | 7440-21-3 | 0.00316 | 100% | 0.5279% | 5278.7197 | - | -
3 | XMOS | 3rd Die | Wafer | 0.00577 | Silicon(Si) | 7440-21-3 | 0.00577 | 100% | 0.9639% | 9638.675 | - | -
4 | Henkel | 1st Die attach | 2100A | 0.00144 | Silver(Ag) | 7440-22-4 | 0.0010944 | 76% | 0.1828% | 1828.1743
[5 empty] | Bismaleimide monomoer | Trade secret | 0.000216 | 15% | 0.03608% | 360.8239
[5 empty] | Acrylate monomer | Trade secret | 4.32e-05 | 3% | 0.007216% | 72.1648
[5 empty] | Epoxy resin | Trade secret | 4.32e-05 | 3% | 0.007216% | 72.1648
[5 empty] | Acrylic resin | Trade secret | 4.32e-05 | 3% | 0.007216% | 72.1648
5 | Henkel | 2nd Die attach | 2100A | 0.00144 | Silver(Ag) | 7440-22-4 | 0.0010944 | 76% | 0.1828% | 1828.1743
[5 empty] | Bismaleimide monomoer | Trade secret | 0.000216 | 15% | 0.03608% | 360.8239
[5 empty] | Acrylate monomer | Trade secret | 4.32e-05 | 3% | 0.007216% | 72.1648
[5 empty] | Epoxy resin | Trade secret | 4.32e-05 | 3% | 0.007216% | 72.1648
[5 empty] | Acrylic resin | Trade secret | 4.32e-05 | 3% | 0.007216% | 72.1648
6 | Henkel | 3rd Die attach | 2100A | 0.00221 | Silver(Ag) | 7440-22-4 | 0.0016796 | 76% | 0.2806% | 2805.7398
[5 empty] | Bismaleimide monomoer | Trade secret | 0.0003315 | 15% | 0.05538% | 553.7644
[5 empty] | Acrylate monomer | Trade secret | 6.63e-05 | 3% | 0.01108% | 110.7529
[5 empty] | Epoxy resin | Trade secret | 6.63e-05 | 3% | 0.01108% | 110.7529
[5 empty] | Acrylic resin | Trade secret | 6.63e-05 | 3% | 0.01108% | 110.7529
7 | Murata | Capacitor_1 | 0402, 100㎋, X7R, 16V | 0.0016 | Barium titanium trioxide | 12047-27-7 | 0.001056 | 66% | 0.1764% | 1764.0279
[5 empty] | Copper (External Electrode) | 7440-50-8 | 0.00037333 | 23.33% | 0.06236% | 623.6453
[5 empty] | Nickel (Internal Electrode) | 7440-02-0 | 4.2667e-05 | 2.667% | 0.007127% | 71.2747
[5 empty] | Nickel (Plating) | 7440-02-0 | 3.7333e-05 | 2.333% | 0.006236% | 62.3637
[5 empty] | Tin (Plating) | 7440-31-5 | 9.0667e-05 | 5.667% | 0.01515% | 151.4578
8 | Senju | Paste_1 | M705 | 0.00024 | Tin | 7440-31-5 | 0.000204 | 85% | 0.03408% | 340.7781
[5 empty] | Silver | 7440-22-4 | 6.48e-06 | 2.7% | 0.001082% | 10.8247
[5 empty] | Copper | 7440-50-8 | 5.52e-06 | 2.3% | 0.0009221% | 9.2211
[5 empty] | Rosin | Trade secret | 1.2e-05 | 5% | 0.002005% | 20.0458
[5 empty] | Solvent | Trade secret | 1.2e-05 | 5% | 0.002005% | 20.0458
9 | Murata | Capacitor_2 | 0201, 10㎋, X7R, 10V | 0.00495 | Barium titanium trioxide | 12047-27-7 | 0.003267 | 66% | 0.5457% | 5457.4612
[5 empty] | Copper (External Electrode) | 7440-50-8 | 0.001155 | 23.33% | 0.1929% | 1929.4027
[5 empty] | Nickel (Internal Electrode) | 7440-02-0 | 0.000132 | 2.667% | 0.02205% | 220.5062
[5 empty] | Nickel (Plating) | 7440-02-0 | 0.0001155 | 2.333% | 0.01929% | 192.9378
[5 empty] | Tin (Plating) | 7440-31-5 | 0.0002805 | 5.667% | 0.04686% | 468.5727
10 | Senju | Paste_2 | M705 | 0.00179 | Tin | 7440-31-5 | 0.0015215 | 85% | 0.2542% | 2541.6367
[5 empty] | Silver | 7440-22-4 | 4.833e-05 | 2.7% | 0.008073% | 80.7343
[5 empty] | Copper | 7440-50-8 | 4.117e-05 | 2.3% | 0.006877% | 68.7737
[5 empty] | Rosin | Trade secret | 8.95e-05 | 5% | 0.01495% | 149.508
[5 empty] | Solvent | Trade secret | 8.95e-05 | 5% | 0.01495% | 149.508
13 | NMC | Bonding Wire | 0.8mil CuPd | 0.00123 | Copper(Cu) | 7440-50-8 | 0.0012085 | 98.25% | 0.2019% | 2018.7344
[5 empty] | Palladium(Pd) | 7440-05-3 | 2.1525e-05 | 1.75% | 0.003596% | 35.9571
14 | Sumitomo | Mold compound | EME G750C | 0.35154 | Epoxy resin A | Trade secret | 0.017577 | 5% | 2.936% | 29362.0433
[5 empty] | Epoxy resin B | Trade secret | 0.0052731 | 1.5% | 0.8809% | 8808.613
[5 empty] | Phenol Novolac | 9003-35-4 | 0.017577 | 5% | 2.936% | 29362.0433
[5 empty] | Metal Hydroxide | Trade secret | 0.017577 | 5% | 2.936% | 29362.0433
[5 empty] | Carbon black | 1333-86-4 | 0.0010546 | 0.3% | 0.1762% | 1761.7226
[5 empty] | Silica Fused | 60676-86-0 | 0.29248 | 83.2% | 48.86% | 488584.401
15 | Doosan | Substrate (Laminate) | DS7409HGB | 0.1497 | Glass cloth | 65997-17-3 | 0.037424 | 25% | 6.252% | 62516.8643
[5 empty] | Copper(Cu) | 7440-50-8 | 0.074849 | 50% | 12.5% | 125033.7287
[5 empty] | Epoxy | 7328-97-4 | 0.0074849 | 5% | 1.25% | 12503.3729
[5 empty] | Flame Resistant Epoxy Resin | 223769-10-6 | 0.0074849 | 5% | 1.25% | 12503.3729
[5 empty] | Heat Resistant Resin | 12654-97-6 | 0.0074849 | 5% | 1.25% | 12503.3729
[5 empty] | Inorganic Filler | 7631-86-9 | 0.01497 | 10% | 2.501% | 25006.7457
16 | Taiyo ink | Substrate (Solder mask) | PSR4000-AUS308 | 0.009427 | Talc containing no asbestiform fibers | 14807-96-6 | 0.00037708 | 4% | 0.06299% | 629.9063
[5 empty] | Morpholine derivative | Trade secret | 0.00037708 | 4% | 0.06299% | 629.9063
[5 empty] | Barium Sulfate | 7727-43-7 | 0.0043364 | 46% | 0.7244% | 7243.9223
[5 empty] | Silica, amorphous | 7631-86-9 | 9.427e-05 | 1% | 0.01575% | 157.4766
[5 empty] | Dipropylene glycol monomethyl ether | 34590-94-8 | 0.0022625 | 24% | 0.3779% | 3779.4377
[5 empty] | Epoxy resin | Trade secret | 0.0011312 | 12% | 0.189% | 1889.7189
[5 empty] | Epoxy resin | 85954-11-6 | 0.00084843 | 9% | 0.1417% | 1417.2891
17 | Korea Circuit | Substrate (Plating) | Ni+Au plating | 0.0006551 | Nickel(Ni) | 7440-02-0 | 8.3066e-05 | 12.68% | 0.01388% | 138.7609
[5 empty] | Gold(Au) | 7440-57-5 | 0.00057203 | 87.32% | 0.09556% | 955.5678
18 | DSHM | Solder Ball | 0.40mm SAC305 | 0.06032 | Tin(Sn) | 7440-31-5 | 0.058209 | 96.5% | 9.724% | 97236.6904
[5 empty] | Silver(Ag) | 7440-22-4 | 0.0018096 | 3% | 0.3023% | 3022.9023
[5 empty] | Copper(Cu) | 7440-57-5 | 0.0003016 | 0.5% | 0.05038% | 503.817
Total Package Weight |  |  |  | 0.59863 |  |  |  |  | 100% | 1000000