## XS1-SU02A
PKG TYPE |  |  | FBGA 16X16 217BALL |  | Part NO. | XS1-SU02A | Date | 2023.10.17
Total amount [gram] |  |  | 0.60023 |  | Lead-free | Yes | Customer | XMOS
No. | Supplier | Name of COMPONENT | Material Name | Component Weight (gram) | Materials Analysis (Element) | CAS Number | Material Mass (Gram) | Material Analysis (Weight %) | Package Composition (Weight %) | Package Composition (Weight ppm) | ICP Data | MSDS
1 | XMOS | 1st Die | Wafer | 0.0032 | - | - | 0.0032 | 100% | 0.5331% | 5331.29 | - | -
2 | XMOS | 2nd Die | Wafer | 0.0032 | - | - | 0.0032 | 100% | 0.5331% | 5331.29 | - | -
3 | XMOS | 3rd Die | Wafer | 0.0058 | - | - | 0.0058 | 100% | 0.9663% | 9662.963 | - | -
4 | UMTC | Substrate | Core DS7409 HGB | 0.02734737 | Glass cloth | 65997-17-3 | 0.002734737 | 10% | 0.4556% | 4556.149
[5 empty] | Copper | 7440-50-8 | 0.01504106 | 55% | 2.506% | 25058.82
[5 empty] | Epoxy | 28906-96-9 | 0.001367369 | 5% | 0.2278% | 2278.075
[5 empty] | Heat Resistant Resin | 25722-66-1 | 0.001367369 | 5% | 0.2278% | 2278.075
[5 empty] | Silica Filler | 7631-86-9 | 0.002734737 | 10% | 0.4556% | 4556.149
[5 empty] | Resistant Epoxy Resin | 223769-10-6 | 0.002734737 | 10% | 0.4556% | 4556.149
[5 empty] | Metal Hydroxide | 1318-23-6 | 0.001367369 | 5% | 0.2278% | 2278.075
|  |  | Prepreg DS7409HGB S | 0.0391979 | Glass cloth | 65997-17-3 | 0.01175937 | 30% | 1.959% | 19591.44
[5 empty] | Resistant Epoxy Resin | 223769-10-6 | 0.005879686 | 15% | 0.9796% | 9795.721
[5 empty] | Heat Resistant Resin (C.E) | 25722-66-1 | 0.005879686 | 15% | 0.9796% | 9795.721
[5 empty] | Silica Filler | 7631-86-9 | 0.01175937 | 30% | 1.959% | 19591.44
[5 empty] | Boehmite | 1318-23-6 | 0.00391979 | 10% | 0.653% | 6530.481
|  |  | Plugging PHP900 IR6PH | 8.218938e-05 | Bisphenol A/epichlorhydrin resin, liquid | 25068-38-6 | 1.232841e-05 | 15% | 0.002054% | 20.53947
[5 empty] | Bisphenol F/epichlorhydrin copolymer | 9003-36-5 | 1.068462e-05 | 13% | 0.00178% | 17.80088
[5 empty] | N,N-Diglycidyl amino phenyl glycidyl ether | 110656-67-2 | 1.068462e-05 | 13% | 0.00178% | 17.80088
[5 empty] | Non hazardous ingredients | Trade secret | 4.849174e-05 | 59% | 0.008079% | 80.78859
|  |  | Copper Foil MT18EX | 0.0685151 | Copper | 7440-50-8 | 0.06843425 | 99.88% | 11.4% | 114013.4
[5 empty] | Zinc | 7440-66-6 | 1.507332e-05 | 0.022% | 0.002511% | 25.11258
[5 empty] | Chromium | 7440-47-3 | 4.110906e-06 | 0.006% | 0.0006849% | 6.848884
[5 empty] | Nickel | 7440-02-0 | 6.166359e-05 | 0.09% | 0.01027% | 102.7333
|  |  | SR AUS308 | 0.01646957 | 2-benzyl-2-dimethylamino-4-morpholinobutyrophenone | 119313-12-1 | 0.0008234783 | 5% | 0.1372% | 1371.938
[5 empty] | Naphtha (petroleum), heavy aromatic | 64742-94-5 | 0.0008234783 | 5% | 0.1372% | 1371.938
[5 empty] | TALC (CONTAINING NO ASBESTOS FIBRES) | 14807-96-6 | 0.0008234783 | 5% | 0.1372% | 1371.938
[5 empty] | 1,3,5-Triazine-2,4,6-triamine | 108-78-1 | 0.0001646957 | 1% | 0.02744% | 274.3876
[5 empty] | Naphthalene | 91-20-3 | 3.293913e-05 | 0.2% | 0.005488% | 54.87751
[5 empty] | Others | Trade secret | 0.0138015 | 83.8% | 2.299% | 22993.68
|  |  | Ni plating NICKEL Crowns | 0.002351309 | Nickel | 7440-02-0 | 0.002351309 | 100% | 0.3917% | 3917.347
|  |  | Au plating Potassium Gold Cyanide | 0.0003314289 | Potassium Gold Cyanide | 13967-50-5 | 0.0003314289 | 100% | 0.05522% | 552.1698
|  |  | Cu plating | 0.00550513 | Copper(II) oxide | 1317-38-0 | 0.005466594 | 99.3% | 0.9107% | 9107.499
[5 empty] | Moisture content | 7732-18-5 | 3.853591e-05 | 0.7% | 0.00642% | 64.20191
5 | Henkel | 1st Die attach | 2100A | 0.0014 | Silver(Ag) | 7440-22-4 | 0.001064 | 76% | 0.1773% | 1772.654
[5 empty] | Bismaleimide monomoer | Trade secret | 0.00021 | 15% | 0.03499% | 349.8659
[5 empty] | Acrylate monomer | Trade secret | 4.2e-05 | 3% | 0.006997% | 69.97318
[5 empty] | Epoxy resin | Trade secret | 4.2e-05 | 3% | 0.006997% | 69.97318
[5 empty] | Acrylic resin | Trade secret | 4.2e-05 | 3% | 0.006997% | 69.97318
6 | Henkel | 2nd Die attach | 2100A | 0.0014 | Silver(Ag) | 7440-22-4 | 0.001064 | 76% | 0.1773% | 1772.654
[5 empty] | Bismaleimide monomoer | Trade secret | 0.00021 | 15% | 0.03499% | 349.8659
[5 empty] | Acrylate monomer | Trade secret | 4.2e-05 | 3% | 0.006997% | 69.97318
[5 empty] | Epoxy resin | Trade secret | 4.2e-05 | 3% | 0.006997% | 69.97318
[5 empty] | Acrylic resin | Trade secret | 4.2e-05 | 3% | 0.006997% | 69.97318
7 | Henkel | 3rd Die attach | 2100A | 0.0022 | Silver(Ag) | 7440-22-4 | 0.001672 | 76% | 0.2786% | 2785.599
[5 empty] | Bismaleimide monomoer | Trade secret | 0.00033 | 15% | 0.05498% | 549.7892
[5 empty] | Acrylate monomer | Trade secret | 6.6e-05 | 3% | 0.011% | 109.9578
[5 empty] | Epoxy resin | Trade secret | 6.6e-05 | 3% | 0.011% | 109.9578
[5 empty] | Acrylic resin | Trade secret | 6.6e-05 | 3% | 0.011% | 109.9578
8 | NMC | Bonding Wire | 0.8mil Cu/Pd wire | 0.0028 | Copper(Cu) | 7440-50-8 | 0.002744 | 98% | 0.4572% | 4571.581
[5 empty] | Palladium(Pd) | 2023568 | 5.6e-05 | 2% | 0.00933% | 93.29757
9 | Sumitomo | Mold compound | EME G750C | 0.3511 | Epoxy resin A | Trade secret | 0.017555 | 5% | 2.925% | 29247.12
[5 empty] | Epoxy resin B | Trade secret | 0.0052665 | 1.5% | 0.8774% | 8774.137
[5 empty] | Phenol Novolac | 9003-35-4 | 0.017555 | 5% | 2.925% | 29247.12
[5 empty] | Metal Hydroxide | Trade secret | 0.017555 | 5% | 2.925% | 29247.12
[5 empty] | Carbon black | 1333-86-4 | 0.0010533 | 0.3% | 0.1755% | 1754.827
[5 empty] | Silica Fused | 60676-86-0 | 0.2921152 | 83.2% | 48.67% | 486672.1
10 | DSHM | Solder Ball | 0.40mm SAC305 | 0.0603 | Tin(Sn) | 7440-31-5 | 0.0581895 | 96.5% | 9.695% | 96945.34
[5 empty] | Silver(Ag) | 7440-22-4 | 0.001809 | 3% | 0.3014% | 3013.845
[5 empty] | Copper(Cu) | 7440-57-5 | 0.0003015 | 0.5% | 0.05023% | 502.3074
11 | Senju | Paste_1 | M705 | 0.00024 | Tin | 7440-31-5 | 0.000204 | 85% | 0.03399% | 339.8697
[5 empty] | Silver | 7440-22-4 | 6.48e-06 | 2.7% | 0.00108% | 10.79586
[5 empty] | Copper | 7440-50-8 | 5.52e-06 | 2.3% | 0.0009196% | 9.196475
[5 empty] | Rosin | Trade secret | 1.2e-05 | 5% | 0.001999% | 19.99234
[5 empty] | Solvent | Trade secret | 1.2e-05 | 5% | 0.001999% | 19.99234
12 | Senju | Paste_2 | M705 | 0.00179 | Tin | 7440-31-5 | 0.0015215 | 85% | 0.2535% | 2534.862
[5 empty] | Silver | 7440-22-4 | 4.833e-05 | 2.7% | 0.008052% | 80.51913
[5 empty] | Copper | 7440-50-8 | 4.117e-05 | 2.3% | 0.006859% | 68.59037
[5 empty] | Rosin | Trade secret | 8.95e-05 | 5% | 0.01491% | 149.1095
[5 empty] | Solvent | Trade secret | 8.95e-05 | 5% | 0.01491% | 149.1095
13 | Senju | Paste_3 | M705 | 0.00012 | Tin | 7440-31-5 | 0.000102 | 85% | 0.01699% | 169.9349
[5 empty] | Silver | 7440-22-4 | 3.24e-06 | 2.7% | 0.0005398% | 5.397931
[5 empty] | Copper | 7440-50-8 | 2.76e-06 | 2.3% | 0.0004598% | 4.598237
[5 empty] | Rosin | Trade secret | 6e-06 | 5% | 0.0009996% | 9.996168
[5 empty] | Solvent | Trade secret | 6e-06 | 5% | 0.0009996% | 9.996168
14 | Murata | Capacitor_1 | 0402, 100㎋, X7R, 16V | 0.0016 | Barium titanium trioxide | 12047-27-7 | 0.001056 | 66% | 0.1759% | 1759.326
[5 empty] | Copper (External Electrode) | 7440-50-8 | 0.0003733328 | 23.33% | 0.0622% | 621.9829
[5 empty] | Nickel (Internal Electrode) | 7440-02-0 | 4.26672e-05 | 2.667% | 0.007108% | 71.08475
[5 empty] | Nickel (Plating) | 7440-02-0 | 3.73328e-05 | 2.333% | 0.00622% | 62.19749
[5 empty] | Tin (Plating) | 7440-31-5 | 9.06672e-05 | 5.667% | 0.01511% | 151.0541
15 | Murata | Capacitor_2 | 0201, 10㎋, X7R, 10V | 0.00495 | Barium titanium trioxide | 12047-27-7 | 0.003267 | 66% | 0.5443% | 5442.914
[5 empty] | Copper (External Electrode) | 7440-50-8 | 0.00115499835 | 23.33% | 0.1924% | 1924.26
[5 empty] | Nickel (Internal Electrode) | 7440-02-0 | 0.00013200165 | 2.667% | 0.02199% | 219.9184
[5 empty] | Nickel (Plating) | 7440-02-0 | 0.00011549835 | 2.333% | 0.01924% | 192.4235
[5 empty] | Tin (Plating) | 7440-31-5 | 0.00028050165 | 5.667% | 0.04673% | 467.3236
16 | ROHM | Resistor | 0201, 6.04㏀, 1% | 0.00033 | Aluminum trioxide | 1344-28-1 | 0.000266475 | 80.75% | 0.0444% | 443.9548
[5 empty] | Silver (Metallic) | 7440-22-4 | 9.9e-06 | 3% | 0.001649% | 16.49368
[5 empty] | Glass | 65997-18-4 | 5.775e-06 | 1.75% | 0.0009621% | 9.621312
[5 empty] | Ruthenium oxide | 12036-10-1 | 1.65e-06 | 0.5% | 0.0002749% | 2.748946
[5 empty] | Lead and Lead Compounds | 1317-36-8 | 1.65e-06 | 0.5% | 0.0002749% | 2.748946
[5 empty] | Resins (Epoxy / Phenolic) | 25068-38-6 | 8.25e-06 | 2.5% | 0.001374% | 13.74473
[5 empty] | Nickel Compounds | 7440-02-0 | 2.145e-05 | 6.5% | 0.003574% | 35.7363
[5 empty] | Tin | 7440-31-5 | 1.485e-05 | 4.5% | 0.002474% | 24.74052
Total Package Weight |  |  |  | 0.60023 |  |  |  | 2300% | 100% | 1000000