## XS1-OU2
PKG TYPE |  |  | FBGA 10X10 236B |  | Part NO. | XS1-OU2-FB236 | Date | 2023.10.17
Total amount [gram] |  |  | 0.23 |  | Lead-free | Yes | Customer | XMOS
No. | Supplier | Name of COMPONENT | Material Name | Component Weight (gram) | Materials Analysis (Element) | CAS Number | Material Mass (Gram) | Material Analysis (Weight %) | Package Composition (Weight %) | Package Composition (Weight ppm) | ICP Data | MSDS
1 | XMOS | Silicon chip | Wafer | 0.0047 | Silicon(Si) | 7440-21-3 | 0.0047 | 100% | 2.043% | 20434.78 | - | -
2 | Henkel | Epoxy | 2100A | 0.0033 | Silver(Ag) | 7440-22-4 | 0.002508 | 76% | 1.09% | 10904.35
[5 empty] | Bismaleimide monomoer | Trade secret | 0.000495 | 15% | 0.2152% | 2152.174
[5 empty] | Acrylate monomer | Trade secret | 9.9e-05 | 3% | 0.04304% | 430.4348
[5 empty] | Epoxy resin | Trade secret | 9.9e-05 | 3% | 0.04304% | 430.4348
[5 empty] | Acrylic resin | Trade secret | 9.9e-05 | 3% | 0.04304% | 430.4348
3 | NMC | Bonding Wire | 0.8mil Cu/Pd wire | 0.0009 | Copper(Cu) | 7440-50-8 | 0.000882 | 98% | 0.3835% | 3834.783
[5 empty] | Palladium(Pd) | 7440-05-3 | 1.8e-05 | 2% | 0.007826% | 78.26087
4 | Sumitomo | Mold compound | EME G750C | 0.1351 | Epoxy resin A | Trade secret | 0.006755 | 5% | 2.937% | 29369.57
[5 empty] | Epoxy resin B | Trade secret | 0.0020265 | 1.5% | 0.8811% | 8810.87
[5 empty] | Phenol Novolac | 9003-35-4 | 0.006755 | 5% | 2.937% | 29369.57
[5 empty] | Metal Hydroxide | Trade secret | 0.006755 | 5% | 2.937% | 29369.57
[5 empty] | Carbon black | 1333-86-4 | 0.0004053 | 0.3% | 0.1762% | 1762.174
[5 empty] | Silica Fused | 60676-86-0 | 0.1124032 | 83.2% | 48.87% | 488709.6
5 | DSHM | Solder Ball | 0.30mm SAC305 | 0.0277 | Tin(Sn) | 7440-31-5 | 0.0267305 | 96.5% | 11.62% | 116219.6
[5 empty] | Silver(Ag) | 7440-22-4 | 0.000831 | 3% | 0.3613% | 3613.043
[5 empty] | Copper(Cu) | 7440-57-5 | 0.0001385 | 0.5% | 0.06022% | 602.1739
6 | Doosan | Substrate (Laminate) | DS7409HGB | 0.0408 | Glass cloth | 65997-17-3 | 0.0102 | 25% | 4.435% | 44347.83
[5 empty] | Copper(Cu) | 7440-50-8 | 0.0204 | 50% | 8.87% | 88695.65
[5 empty] | Epoxy | 7328-97-4 | 0.00204 | 5% | 0.887% | 8869.565
[5 empty] | Flame Resistant Epoxy Resin | 223769-10-6 | 0.00204 | 5% | 0.887% | 8869.565
[5 empty] | Heat Resistant Resin | 12654-97-6 | 0.00204 | 5% | 0.887% | 8869.565
[5 empty] | Inorganic Filler | 7631-86-9 | 0.00408 | 10% | 1.774% | 17739.13
7 | Taiyo ink | Substrate (Solder mask) | PSR4000-AUS308 | 0.0169 | Talc containing no asbestiform fibers | 14807-96-6 | 0.000676 | 4% | 0.2939% | 2939.13
[5 empty] | Morpholine derivative | Trade secret | 0.000676 | 4% | 0.2939% | 2939.13
[5 empty] | Barium Sulfate | 7727-43-7 | 0.007774 | 46% | 3.38% | 33800
[5 empty] | Silica, amorphous | 7631-86-9 | 0.000169 | 1% | 0.07348% | 734.7826
[5 empty] | Dipropylene glycol monomethyl ether | 34590-94-8 | 0.004056 | 24% | 1.763% | 17634.78
[5 empty] | Epoxy resin | Trade secret | 0.002028 | 12% | 0.8817% | 8817.391
[5 empty] | Epoxy resin | 85954-11-6 | 0.001521 | 9% | 0.6613% | 6613.043
8 | Nanya | Substrate (Plating) | Ni+Au plating | 0.0006 | Nickel(Ni) | 7440-02-0 | 7.608e-05 | 12.68% | 0.03308% | 330.7826
[5 empty] | Gold(Au) | 7440-57-5 | 0.00052392 | 87.32% | 0.2278% | 2277.913
Total Package Weight |  |  |  | 0.23 |  |  |  |  | 100% | 1000000