## XS1-OUF2
PKG TYPE |  |  | FBGA 10X10 236B |  | Part NO. | XS1-OUF2-FB236 | Date | 2021.06.25
Total amount [gram] |  |  | 0.2371 |  | Lead-free | Yes | Customer | XMOS
No. | Supplier | Name of COMPONENT | Material Name | Component Weight (gram) | Materials Analysis (Element) | CAS Number | Material Mass (Gram) | Material Analysis (Weight %) | Package Composition (Weight %) | Package Composition (Weight ppm) | ICP Data | MSDS
1 | XMOS | 1st Die | Wafer | 0.0047 | Silicon(Si) | 7440-21-3 | 0.0047 | 100% | 1.982% | 19822.86 | - | -
2 | XMOS | 2nd Die | Wafer | 0.002 | Silicon(Si) | 7440-21-3 | 0.002 | 100% | 0.8435% | 8435.259 | - | -
3 | Henkel | 1st Epoxy | 2100A | 0.0033 | Silver(Ag) | 7440-22-4 | 0.002508 | 76% | 1.058% | 10577.82
[5 empty] | Bismaleimide monomoer | Trade secret | 0.000495 | 15% | 0.2088% | 2087.727
[5 empty] | Acrylate monomer | Trade secret | 9.9e-05 | 3% | 0.04175% | 417.5453
[5 empty] | Epoxy resin | Trade secret | 9.9e-05 | 3% | 0.04175% | 417.5453
[5 empty] | Acrylic resin | Trade secret | 9.9e-05 | 3% | 0.04175% | 417.5453
4 | INNOX | 2nd Epoxy | WL0020-05A | 0.0087 | Acryl copolymer | Trade Secret | 0.006177 | 71% | 2.605% | 26052.3
[5 empty] | Epoxy | 29690-82-2 | 0.001044 | 12% | 0.4403% | 4403.205
[5 empty] | Hardner | Trade Secret | 0.000696 | 8% | 0.2935% | 2935.47
[5 empty] | Silica | 7631-86-9 | 0.000783 | 9% | 0.3302% | 3302.404
5 | LT Metal | Bonding Wire | 0.8mil HA6 wire | 0.0009 | Gold(Au) | 7440-50-8 | 0.00089991 | 99.99% | 0.3795% | 3795.487
[5 empty] | Others | - | 9e-08 | 0.01% | 3.796e-05% | 0.3795867
6 | Sumitomo | Mold compound | EME G750C | 0.1316 | Epoxy resin A | Trade secret | 0.00658 | 5% | 2.775% | 27752
[5 empty] | Epoxy resin B | Trade secret | 0.001974 | 1.5% | 0.8326% | 8325.601
[5 empty] | Phenol Novolac | 9003-35-4 | 0.00658 | 5% | 2.775% | 27752
[5 empty] | Metal Hydroxide | Trade secret | 0.00658 | 5% | 2.775% | 27752
[5 empty] | Carbon black | 1333-86-4 | 0.0003948 | 0.3% | 0.1665% | 1665.12
[5 empty] | Silica Fused | 60676-86-0 | 0.1094912 | 83.2% | 46.18% | 461793.3
7 | DSHM | Solder Ball | 0.30mm SAC305 | 0.0277 | Tin(Sn) | 7440-31-5 | 0.0267305 | 96.5% | 11.27% | 112739.4
[5 empty] | Silver(Ag) | 7440-22-4 | 0.000831 | 3% | 0.3505% | 3504.85
[5 empty] | Copper(Cu) | 7440-57-5 | 0.0001385 | 0.5% | 0.05841% | 584.1417
8 | Doosan | Substrate (Laminate) | DS7409HGB | 0.0408 | Glass cloth | 65997-17-3 | 0.0102 | 25% | 4.302% | 43019.82
[5 empty] | Copper(Cu) | 7440-50-8 | 0.0204 | 50% | 8.604% | 86039.65
[5 empty] | Epoxy | 7328-97-4 | 0.00204 | 5% | 0.8604% | 8603.965
[5 empty] | Flame Resistant Epoxy Resin | 223769-10-6 | 0.00204 | 5% | 0.8604% | 8603.965
[5 empty] | Heat Resistant Resin | 12654-97-6 | 0.00204 | 5% | 0.8604% | 8603.965
[5 empty] | Inorganic Filler | 7631-86-9 | 0.00408 | 10% | 1.721% | 17207.93
9 | Taiyo ink | Substrate (Solder mask) | PSR4000-AUS308 | 0.0169 | Talc containing no asbestiform fibers | 14807-96-6 | 0.000676 | 4% | 0.2851% | 2851.118
[5 empty] | Morpholine derivative | Trade secret | 0.000676 | 4% | 0.2851% | 2851.118
[5 empty] | Barium Sulfate | 7727-43-7 | 0.007774 | 46% | 3.279% | 32787.85
[5 empty] | Silica, amorphous | 7631-86-9 | 0.000169 | 1% | 0.07128% | 712.7794
[5 empty] | Dipropylene glycol monomethyl ether | 34590-94-8 | 0.004056 | 24% | 1.711% | 17106.71
[5 empty] | Epoxy resin | Trade secret | 0.002028 | 12% | 0.8553% | 8553.353
[5 empty] | Epoxy resin | 85954-11-6 | 0.001521 | 9% | 0.6415% | 6415.015
10 | Nanya | Substrate (Plating) | Ni+Au plating | 0.0005 | Nickel(Ni) | 7440-02-0 | 6.34e-05 | 12.68% | 0.02674% | 267.3977
[5 empty] | Gold(Au) | 7440-57-5 | 0.0004366 | 87.32% | 0.1841% | 1841.417
Total Package Weight |  |  |  | 0.2371 |  |  |  |  | 100% | 1000000