## XS1-L02A
PKG TYPE |  |  | FBGA 15x15MM 324BALL |  | Part NO. | XS1-L02A | Date | 2020.03.24
Total amount [gram] |  |  | 0.7376 |  | Lead-free | Yes | Customer | XMOS
No. | Supplier | Name of COMPONENT | Material Name | Component Weight (gram) | Materials Analysis (Element) | CAS Number | Material Mass (Gram) | Material Analysis (Weight %) | Package Composition (Weight %) | Package Composition (Weight ppm) | ICP Data | MSDS
1 | XMOS | 1st Die | Wafer | 0.0032 | Silicon(Si) | 7440-21-3 | 0.0032 | 100% | 0.4338% | 4338.395 | - | -
2 | XMOS | 2nd Die | Wafer | 0.0032 | Silicon(Si) | 7440-21-3 | 0.0032 | 100% | 0.4338% | 4338.395
3 | Henkel | 1st Die attach | FS849-TI | 0.0018 | Silver(Ag) | 7440-22-4 | 0.00153 | 85% | 0.2074% | 2074.295
[5 empty] | Others | N/A | 0.00027 | 15% | 0.03661% | 366.0521
4 | Henkel | 2nd Die attach | FS849-TI | 0.0018 | Silver(Ag) | 7440-22-4 | 0.00153 | 85% | 0.2074% | 2074.295
[5 empty] | Others | N/A | 0.00027 | 15% | 0.03661% | 366.0521
5 | NMC | Bonding Wire | 0.8mil Cu/Pd wire | 0.0014 | Copper(Cu) | 7440-50-8 | 0.001372 | 98% | 0.186% | 1860.087
[5 empty] | Palladium(Pd) | 2023568 | 2.8e-05 | 2% | 0.003796% | 37.96095
6 | Sumitomo | Mold compound | EME G750C | 0.3537 | Epoxy resin A | Trade secret | 0.017685 | 5% | 2.398% | 23976.41
[5 empty] | Epoxy resin B | Trade secret | 0.0053055 | 1.5% | 0.7193% | 7192.923
[5 empty] | Phenol Novolac | 9003-35-4 | 0.017685 | 5% | 2.398% | 23976.41
[5 empty] | Metal Hydroxide | Trade secret | 0.017685 | 5% | 2.398% | 23976.41
[5 empty] | Carbon black | 1333-86-4 | 0.0010611 | 0.3% | 0.1439% | 1438.585
[5 empty] | Silica Fused | 60676-86-0 | 0.2942784 | 83.2% | 39.9% | 398967.5
7 | Doosan | Substrate (Laminate) | DS7409HGB | 0.26458056 | Glass cloth | 65997-17-3 | 0.06614514 | 25% | 8.968% | 89676.17
[5 empty] | Copper(Cu) | 7440-50-8 | 0.13229028 | 50% | 17.94% | 179352.3
[5 empty] | Epoxy | 7328-97-4 | 0.013229028 | 5% | 1.794% | 17935.23
[5 empty] | Flame Resistant Epoxy Resin | 223769-10-6 | 0.013229028 | 5% | 1.794% | 17935.23
[5 empty] | Heat Resistant Resin | 12654-97-6 | 0.013229028 | 5% | 1.794% | 17935.23
[5 empty] | Inorganic Filler | 7631-86-9 | 0.026458056 | 10% | 3.587% | 35870.47
8 | Taiyo ink | Substrate (Solder mask) | PSR4000-AUS308 | 0.0166616 | Talc containing no asbestiform fibers | 14807-96-6 | 0.000666464 | 4% | 0.09036% | 903.5575
[5 empty] | Morpholine derivative | Trade secret | 0.000666464 | 4% | 0.09036% | 903.5575
[5 empty] | Barium Sulfate | 7727-43-7 | 0.007664336 | 46% | 1.039% | 10390.91
[5 empty] | Silica, amorphous | 7631-86-9 | 0.000166616 | 1% | 0.02259% | 225.8894
[5 empty] | Dipropylene glycol monomethyl ether | 34590-94-8 | 0.003998784 | 24% | 0.5421% | 5421.345
[5 empty] | Epoxy resin | Trade secret | 0.001999392 | 12% | 0.2711% | 2710.672
[5 empty] | Epoxy resin | 85954-11-6 | 0.001499544 | 9% | 0.2033% | 2033.004
9 | Nanya | Substrate (Plating) | Ni+Au plating | 0.00115784 | Nickel(Ni) | 7440-02-0 | 0.000146814112 | 12.68% | 0.0199% | 199.043
[5 empty] | Gold(Au) | 7440-57-5 | 0.001011025888 | 87.32% | 0.1371% | 1370.697
10 | DSHM | Solder Ball | 0.40mm SAC305 | 0.0901 | Tin(Sn) | 7440-31-5 | 0.0869465 | 96.5% | 11.79% | 117877.6
[5 empty] | Silver(Ag) | 7440-22-4 | 0.002703 | 3% | 0.3665% | 3664.588
[5 empty] | Copper(Cu) | 7440-50-8 | 0.0004505 | 0.5% | 0.06108% | 610.7646
Total Package Weight |  |  |  | 0.7376 |  |  |  |  | 100% | 1000000