## XS1-OU4
PKG TYPE |  |  | FBGA 18X18 374B |  | Part NO. | XS1-OU4-FB374 | Date | 2021.06.25
Total amount [gram] |  |  | 0.754117712 |  | Lead-free | Yes | Customer | XMOS
No. | Supplier | Name of COMPONENT | Material Name | Component Weight (gram) | Materials Analysis (Element) | CAS Number | Material Mass (Gram) | Material Analysis (Weight %) | Package Composition (Weight %) | Package Composition (Weight ppm) | ICP Data | MSDS
1 | XMOS | Silicon chip 1st | Wafer | 0.0047 | Silicon(Si) | 7440-21-3 | 0.0047 | 100% | 0.6232% | 6232.449 | - | -
2 | XMOS | Silicon chip 2nd | Wafer | 0.0047 | Silicon(Si) | 7440-21-3 | 0.0047 | 100% | 0.6232% | 6232.449 | - | -
3 | Doosan | Substrate (Laminate) | DS7409HGB | 0.1323123984 | Glass cloth | 65997-17-3 | 0.0330780996 | 25% | 4.386% | 43863.31
[5 empty] | Copper(Cu) | 7440-50-8 | 0.0661561992 | 50% | 8.773% | 87726.62
[5 empty] | Epoxy | 7328-97-4 | 0.00661561992 | 5% | 0.8773% | 8772.662
[5 empty] | Flame Resistant Epoxy Resin | 223769-10-6 | 0.00661561992 | 5% | 0.8773% | 8772.662
[5 empty] | Heat Resistant Resin | 12654-97-6 | 0.00661561992 | 5% | 0.8773% | 8772.662
[5 empty] | Inorganic Filler | 7631-86-9 | 0.01323123984 | 10% | 1.755% | 17545.32
| Taiyo ink | Substrate (Solder mask) | PSR4000-AUS308 | 0.05481513648 | Talc containing no asbestiform fibers | 14807-96-6 | 0.002192605 | 4% | 0.2908% | 2907.511
[5 empty] | Morpholine derivative | Trade secret | 0.002192605 | 4% | 0.2908% | 2907.511
[5 empty] | Barium Sulfate | 7727-43-7 | 0.02521496 | 46% | 3.344% | 33436.38
[5 empty] | Silica, amorphous | 7631-86-9 | 0.0005481513648 | 1% | 0.07269% | 726.8777
[5 empty] | Dipropylene glycol monomethyl ether | 34590-94-8 | 0.01315563 | 24% | 1.745% | 17445.07
[5 empty] | Epoxy resin | Trade secret | 0.006577816 | 12% | 0.8723% | 8722.533
[5 empty] | Epoxy resin | 85954-11-6 | 0.004933362 | 9% | 0.6542% | 6541.9
| KCC | Substrate (Plating) | Ni+Au plating | 0.00189017712 | Nickel(Ni) | 7440-02-0 | 0.0002457230256 | 13% | 0.03258% | 325.8417
[5 empty] | Gold(Au) | 7440-57-5 | 0.001644454 | 87% | 0.2181% | 2180.633
4 | Henkel | Epoxy | 2100A | 0.0062 | Silver(Ag) | 7440-22-4 | 0.004712 | 76% | 0.6248% | 6248.361
[5 empty] | Bismaleimide monomoer | Trade secret | 0.00093 | 15% | 0.1233% | 1233.229
[5 empty] | Acrylate monomer | Trade secret | 0.000186 | 3% | 0.02466% | 246.6458
[5 empty] | Epoxy resin | Trade secret | 0.000186 | 3% | 0.02466% | 246.6458
[5 empty] | Acrylic resin | Trade secret | 0.000186 | 3% | 0.02466% | 246.6458
5 | NMC | Bonding Wire | 0.8mil Cu/Pd wire | 0.0017 | Copper(Cu) | 7440-50-8 | 0.001666 | 98% | 0.2209% | 2209.204
[5 empty] | Palladium(Pd) | 2023568 | 3.4e-05 | 2% | 0.004509% | 45.0858
6 | Sumitomo | Mold compound | EME G750C | 0.4438 | Epoxy resin A | Trade secret | 0.02219 | 5% | 2.943% | 29425.11
[5 empty] | Epoxy resin B | Trade secret | 0.006657 | 1.5% | 0.8828% | 8827.534
[5 empty] | Phenol Novolac | 9003-35-4 | 0.02219 | 5% | 2.943% | 29425.11
[5 empty] | Metal Hydroxide | Trade secret | 0.02219 | 5% | 2.943% | 29425.11
[5 empty] | Carbon black | 1333-86-4 | 0.0013314 | 0.3% | 0.1766% | 1765.507
[5 empty] | Silica Fused | 60676-86-0 | 0.3692416 | 83.2% | 48.96% | 489633.9
7 | DSHM | Solder Ball | 0.40mm SAC305 | 0.104 | Tin(Sn) | 7440-31-5 | 0.10036 | 96.5% | 13.31% | 133082.7
[5 empty] | Silver(Ag) | 7440-22-4 | 0.00312 | 3% | 0.4137% | 4137.285
[5 empty] | Copper(Cu) | 7440-57-5 | 0.00052 | 0.5% | 0.06895% | 689.5475
Total Package Weight |  |  |  | 0.754117712 |  |  |  |  | 100% | 1000000