## XS1-OUF4
PKG TYPE |  |  | FBGA 18X18 374B |  | Part NO. | XS1-OUF4-FB374 | Date | 2026.04.27
Total amount [gram] |  |  | 0.7562 |  | Lead-free | Yes | Customer | XMOS
No. | Supplier | Name of COMPONENT | Material Name | Component Weight (gram) | Materials Analysis (Element) | CAS Number | Material Mass (Gram) | Material Analysis (Weight %) | Package Composition (Weight %) | Package Composition (Weight ppm) | ICP Data | MSDS
1 | XMOS | Silicon chip 1st | Wafer | 0.0047 | Silicon(Si) | 7440-21-3 | 0.0047 | 100% | 0.6215% | 6215.287 | - | -
2 | XMOS | Silicon chip 2nd | Wafer | 0.0047 | Silicon(Si) | 7440-21-3 | 0.0047 | 100% | 0.6215% | 6215.287 | - | -
3 | XMOS | Silicon chip 3rd | Wafer | 0.0022 | Silicon(Si) | 7440-21-3 | 0.0022 | 100% | 0.2909% | 2909.283 | - | -
4 | Korea Circuit | Substrate | Core DS7409 HGB | 0.105 | Glass cloth | 65997-17-3 | 0.0105 | 10% | 1.389% | 13885.22
[5 empty] | Copper | 7440-50-8 | 0.05775 | 55% | 7.637% | 76368.69
[5 empty] | Epoxy | 28906-96-9 | 0.00525 | 5% | 0.6943% | 6942.608
[5 empty] | Heat Resistant Resin | 25722-66-1 | 0.00525 | 5% | 0.6943% | 6942.608
[5 empty] | Silica Filler | 7631-86-9 | 0.0105 | 10% | 1.389% | 13885.22
[5 empty] | Resistant Epoxy Resin | 223769-10-6 | 0.0105 | 10% | 1.389% | 13885.22
[5 empty] | Metal Hydroxide | 1318-23-6 | 0.00525 | 5% | 0.6943% | 6942.608
|  |  | Copper Foil | 0.018 | Copper | 7440-50-8 | 0.01799136 | 99.95% | 2.379% | 23791.8
[5 empty] | Cu | 7440-66-6 | 7.2e-06 | 0.04% | 0.0009521% | 9.521291
[5 empty] | Chromium | 7440-47-3 | 1.44e-06 | 0.008% | 0.0001904% | 1.904258
|  |  | SR | 0.0225 | Acrylate resin | Trade secret | 0.01125 | 50% | 1.488% | 14877.02
[5 empty] | Organic pigments | Trade secret | 0.000225 | 1% | 0.02975% | 297.5403
[5 empty] | Phthalocyanine blue | Trade secret | 0.000225 | 1% | 0.02975% | 297.5403
[5 empty] | Talc(containing no asbest fibers) | 14807-96-6 | 0.000675 | 3% | 0.08926% | 892.621
[5 empty] | Barium Sulfate | 7727-43-7 | 0.004725 | 21% | 0.6248% | 6248.347
[5 empty] | Silica | Trade secret | 0.000225 | 1% | 0.02975% | 297.5403
[5 empty] | 2-Benzyl-2-dimethylamino-1-(4-morpholino-phenyl)-1-butanone | 119313-12-1 | 0.000225 | 1% | 0.02975% | 297.5403
[5 empty] | Defoamers/leveling agent etc. | Trade secret | 0.000225 | 1% | 0.02975% | 297.5403
[5 empty] | Dipropyleneglycolmonomethylether*)1-(2-methoxy-2-methylethoxy)-2-propanol | 34590-94-8 | 0.001125 | 5% | 0.1488% | 1487.702
[5 empty] | 3-methoxy-3-methylbutylacetate - - - | 103429-90-9 | 0.00225 | 10% | 0.2975% | 2975.403
[5 empty] | Heavy Aromatic Solvent naphtha | 64742-94-5 | 0.001125 | 5% | 0.1488% | 1487.702
[5 empty] | Naphthalene | 91-20-3 | 0.000225 | 1% | 0.02975% | 297.5403
|  |  | Ni plating | 0.0037 | Nickel | 7440-02-0 | 0.0037 | 100% | 0.4893% | 4892.885
|  |  | Au plating | 0.0022 | Gold potassium cyanide | 13967-50-5 | 0.0022 | 100% | 0.2909% | 2909.283
|  |  | Cu plating | 0.0375 | Copper | 7440-50-8 | 0.037482 | 99.95% | 4.957% | 49566.25
[5 empty] | Cu | 7440-66-6 | 1.5e-05 | 0.04% | 0.001984% | 19.83602
[5 empty] | Chromium | 7440-47-3 | 3e-06 | 0.008% | 0.0003967% | 3.967204
5 | Henkel | 1st, 2nd Epoxy | 2100A | 0.0062 | Silver(Ag) | 7440-22-4 | 0.004712 | 76% | 0.6231% | 6231.156
[5 empty] | Bismaleimide monomoer | Trade secret | 0.00093 | 15% | 0.123% | 1229.833
[5 empty] | Acrylate monomer | Trade secret | 0.000186 | 3% | 0.0246% | 245.9667
[5 empty] | Epoxy resin | Trade secret | 0.000186 | 3% | 0.0246% | 245.9667
[5 empty] | Acrylic resin | Trade secret | 0.000186 | 3% | 0.0246% | 245.9667
6 | NMC | Bonding Wire | 0.8mil Cu/Pd wire | 0.0017 | Copper(Cu) | 7440-50-8 | 0.001666 | 98% | 0.2203% | 2203.121
[5 empty] | Palladium(Pd) | 2023568 | 3.4e-05 | 2% | 0.004496% | 44.96165
7 | Sumitomo | Mold compound | EME G750C | 0.4438 | Epoxy resin A | Trade secret | 0.02219 | 5% | 2.934% | 29344.09
[5 empty] | Epoxy resin B | Trade secret | 0.006657 | 1.5% | 0.8803% | 8803.227
[5 empty] | Phenol Novolac | 9003-35-4 | 0.02219 | 5% | 2.934% | 29344.09
[5 empty] | Metal Hydroxide | Trade secret | 0.02219 | 5% | 2.934% | 29344.09
[5 empty] | Carbon black | 1333-86-4 | 0.0013314 | 0.3% | 0.1761% | 1760.645
[5 empty] | Silica Fused | 60676-86-0 | 0.3692416 | 83.2% | 48.83% | 488285.6
8 | DSHM | Solder Ball | 0.40mm SAC305 | 0.104 | Tin(Sn) | 7440-31-5 | 0.10036 | 96.5% | 13.27% | 132716.2
[5 empty] | Silver(Ag) | 7440-22-4 | 0.00312 | 3% | 0.4126% | 4125.893
[5 empty] | Copper(Cu) | 7440-57-5 | 0.00052 | 0.5% | 0.06876% | 687.6488
Total Package Weight |  |  |  | 0.7562 |  |  |  |  | 100% | 1000000