## XS1-OUF4
PKG TYPE |  |  | FBGA 18X18 374B |  | Part NO. | XS1-OUF4-FB374 | Date | 2021.06.25
Total amount [gram] |  |  | 0.765517712 |  | Lead-free | Yes | Customer | XMOS
No. | Supplier | Name of COMPONENT | Material Name | Component Weight (gram) | Materials Analysis (Element) | CAS Number | Material Mass (Gram) | Material Analysis (Weight %) | Package Composition (Weight %) | Package Composition (Weight ppm) | ICP Data | MSDS
1 | XMOS | Silicon chip 1st | Wafer | 0.0047 | Silicon(Si) | 7440-21-3 | 0.0047 | 100% | 0.614% | 6139.636 | - | -
2 | XMOS | Silicon chip 2nd | Wafer | 0.0047 | Silicon(Si) | 7440-21-3 | 0.0047 | 100% | 0.614% | 6139.636 | - | -
3 | XMOS | Silicon chip 3rd | Wafer | 0.0022 | Silicon(Si) | 7440-21-3 | 0.0022 | 100% | 0.2874% | 2873.872 | - | -
4 | Doosan | Substrate (Laminate) | DS7409HGB | 0.1323123984 | Glass cloth | 65997-17-3 | 0.0330780996 | 25% | 4.321% | 43210.1
[5 empty] | Copper(Cu) | 7440-50-8 | 0.0661561992 | 50% | 8.642% | 86420.21
[5 empty] | Epoxy | 7328-97-4 | 0.00661561992 | 5% | 0.8642% | 8642.021
[5 empty] | Flame Resistant Epoxy Resin | 223769-10-6 | 0.00661561992 | 5% | 0.8642% | 8642.021
[5 empty] | Heat Resistant Resin | 12654-97-6 | 0.00661561992 | 5% | 0.8642% | 8642.021
[5 empty] | Inorganic Filler | 7631-86-9 | 0.01323123984 | 10% | 1.728% | 17284.04
| Taiyo ink | Substrate (Solder mask) | PSR4000-AUS308 | 0.05481513648 | Talc containing no asbestiform fibers | 14807-96-6 | 0.002192605 | 4% | 0.2864% | 2864.213
[5 empty] | Morpholine derivative | Trade secret | 0.002192605 | 4% | 0.2864% | 2864.213
[5 empty] | Barium Sulfate | 7727-43-7 | 0.02521496 | 46% | 3.294% | 32938.44
[5 empty] | Silica, amorphous | 7631-86-9 | 0.0005481513648 | 1% | 0.07161% | 716.0531
[5 empty] | Dipropylene glycol monomethyl ether | 34590-94-8 | 0.01315563 | 24% | 1.719% | 17185.28
[5 empty] | Epoxy resin | Trade secret | 0.006577816 | 12% | 0.8593% | 8592.638
[5 empty] | Epoxy resin | 85954-11-6 | 0.004933362 | 9% | 0.6444% | 6444.478
| KCC | Substrate (Plating) | Ni+Au plating | 0.00189017712 | Nickel(Ni) | 7440-02-0 | 0.0002457230256 | 13% | 0.0321% | 320.9893
[5 empty] | Gold(Au) | 7440-57-5 | 0.001644454 | 87% | 0.2148% | 2148.159
5 | Henkel | Epoxy | 2100A | 0.0062 | Silver(Ag) | 7440-22-4 | 0.004712 | 76% | 0.6155% | 6155.312
[5 empty] | Bismaleimide monomoer | Trade secret | 0.00093 | 15% | 0.1215% | 1214.864
[5 empty] | Acrylate monomer | Trade secret | 0.000186 | 3% | 0.0243% | 242.9728
[5 empty] | Epoxy resin | Trade secret | 0.000186 | 3% | 0.0243% | 242.9728
[5 empty] | Acrylic resin | Trade secret | 0.000186 | 3% | 0.0243% | 242.9728
6 | Innox | DAF | WL0020-05A | 0.0091 | Acryl copolymer | Trade Secret | 0.006461 | 71% | 0.844% | 8440.04
[5 empty] | Epoxy | 29690-82-2 | 0.001092 | 12% | 0.1426% | 1426.486
[5 empty] | Hardner | Trade Secret | 0.000728 | 8% | 0.0951% | 950.9904
[5 empty] | Silica | 7631-86-9 | 0.000819 | 9% | 0.107% | 1069.864
7 | NMC | Bonding Wire | 0.8mil Cu/Pd wire | 0.0017 | Copper(Cu) | 7440-50-8 | 0.001666 | 98% | 0.2176% | 2176.305
[5 empty] | Palladium(Pd) | 2023568 | 3.4e-05 | 2% | 0.004441% | 44.41439
8 | LT metal | Bonding Wire | 0.8mil HA6 | 0.0001 | Gold(Au) | 7440-57-5 | 9.999e-05 | 99.99% | 0.01306% | 130.6175
[5 empty] | others | - | 1e-08 | 0.01% | 1.306e-06% | 0.01306306
9 | Sumitomo | Mold compound | EME G750C | 0.4438 | Epoxy resin A | Trade secret | 0.02219 | 5% | 2.899% | 28986.92
[5 empty] | Epoxy resin B | Trade secret | 0.006657 | 1.5% | 0.8696% | 8696.076
[5 empty] | Phenol Novolac | 9003-35-4 | 0.02219 | 5% | 2.899% | 28986.92
[5 empty] | Metal Hydroxide | Trade secret | 0.02219 | 5% | 2.899% | 28986.92
[5 empty] | Carbon black | 1333-86-4 | 0.0013314 | 0.3% | 0.1739% | 1739.215
[5 empty] | Silica Fused | 60676-86-0 | 0.3692416 | 83.2% | 48.23% | 482342.3
10 | DSHM | Solder Ball | 0.40mm SAC305 | 0.104 | Tin(Sn) | 7440-31-5 | 0.10036 | 96.5% | 13.11% | 131100.8
[5 empty] | Silver(Ag) | 7440-22-4 | 0.00312 | 3% | 0.4076% | 4075.673
[5 empty] | Copper(Cu) | 7440-57-5 | 0.00052 | 0.5% | 0.06793% | 679.2789
Total Package Weight |  |  |  | 0.765517712 |  |  |  |  | 100% | 1000000