## XS1-A01A
PKG TYPE |  |  | FBGA 10X10 96BALL |  | Part NO. | XS1-A01A | Date | 2017.04.13
Total amount [gram] |  |  | 0.25759 |  | Lead-free | Yes | Customer | XMOS
No. | Supplier | Name of COMPONENT | Material Name | Component Weight (gram) | Materials Analysis (Element) | CAS Number | Material Mass (Gram) | Material Analysis (Weight %) | Package Composition (Weight %) | Package Composition (Weight ppm) | ICP Data | MSDS
1 | XMOS | 1st Die | Wafer | 0.00525 | Silicon(Si) | 7440-21-3 | 0.00525 | 100% | 2.038% | 20381.23
2 | XMOS | 2nd Die | Wafer | 0.00316 | Silicon(Si) | 7440-21-3 | 0.00316 | 100% | 1.227% | 12267.56
3 | Henkel | 1st Die attach | 2100A | 0.00221 | Silver(Ag) | 7440-22-4 | 0.0016796 | 76% | 0.652% | 6520.439
[5 empty] | Bismaleimide monomoer | Trade secret | 0.0003315 | 15% | 0.1287% | 1286.929
[5 empty] | Acrylate monomer | Trade secret | 6.63e-05 | 3% | 0.02574% | 257.3858
[5 empty] | Epoxy resin | Trade secret | 6.63e-05 | 3% | 0.02574% | 257.3858
[5 empty] | Acrylic resin | Trade secret | 6.63e-05 | 3% | 0.02574% | 257.3858
4 | Henkel | 2nd Die attach | 2100A | 0.00144 | Silver(Ag) | 7440-22-4 | 0.0010944 | 76% | 0.4249% | 4248.612
[5 empty] | Bismaleimide monomoer | Trade secret | 0.000216 | 15% | 0.08385% | 838.5419
[5 empty] | Acrylate monomer | Trade secret | 4.32e-05 | 3% | 0.01677% | 167.7084
[5 empty] | Epoxy resin | Trade secret | 4.32e-05 | 3% | 0.01677% | 167.7084
[5 empty] | Acrylic resin | Trade secret | 4.32e-05 | 3% | 0.01677% | 167.7084
5 | Murata | Capacitor_1 | 0402, 100㎋, X6S, 4V | 0.0016 | Barium titanium trioxide | 12047-27-7 | 0.001056 | 66% | 0.41% | 4099.538
[5 empty] | Copper (External Electrode) | 7440-50-8 | 0.0003733328 | 23.33% | 0.1449% | 1449.33
[5 empty] | Nickel (Internal Electrode) | 7440-02-0 | 4.26672e-05 | 2.667% | 0.01656% | 165.64
[5 empty] | Nickel (Plating) | 7440-02-0 | 3.73328e-05 | 2.333% | 0.01449% | 144.9311
[5 empty] | Tin (Plating) | 7440-31-5 | 9.06672e-05 | 5.667% | 0.0352% | 351.9826
6 | Senju | Paste_1 | M705 | 0.00022 | Tin(Sn) | 7440-31-5 | 0.000187 | 85% | 0.0726% | 725.9599
[5 empty] | Silver(Ag) | 7440-22-4 | 5.94e-06 | 2.7% | 0.002306% | 23.0599
[5 empty] | Copper(Cu) | 7440-50-8 | 5.06e-06 | 2.3% | 0.001964% | 19.64362
[5 empty] | Rosin | Trade secret | 1.1e-05 | 5% | 0.00427% | 42.70352
[5 empty] | Solvent | Trade secret | 1.1e-05 | 5% | 0.00427% | 42.70352
7 | Murata | Capacitor_2 | 0201, 10㎋, X7R, 10V | 0.00297 | Barium titanium trioxide | 12047-27-7 | 0.0019602 | 66% | 0.761% | 7609.767
[5 empty] | Copper (External Electrode) | 7440-50-8 | 0.00069299901 | 23.33% | 0.269% | 2690.318
[5 empty] | Nickel (Internal Electrode) | 7440-02-0 | 7.920099e-05 | 2.667% | 0.03075% | 307.4692
[5 empty] | Nickel (Plating) | 7440-02-0 | 6.929901e-05 | 2.333% | 0.0269% | 269.0283
[5 empty] | Tin (Plating) | 7440-31-5 | 0.00016830099 | 5.667% | 0.06534% | 653.3677
8 | Senju | Paste_2 | M705 | 0.00065 | Tin(Sn) | 7440-31-5 | 0.0005525 | 85% | 0.2145% | 2144.881
[5 empty] | Silver(Ag) | 7440-22-4 | 1.755e-05 | 2.7% | 0.006813% | 68.13153
[5 empty] | Copper(Cu) | 7440-50-8 | 1.495e-05 | 2.3% | 0.005804% | 58.03797
[5 empty] | Rosin | Trade secret | 3.25e-05 | 5% | 0.01262% | 126.1695
[5 empty] | Solvent | Trade secret | 3.25e-05 | 5% | 0.01262% | 126.1695
9 | MKE | Bonding Wire | 0.8mil CuPd | 0.00053 | Copper(Cu) | 7440-50-8 | 0.0005141 | 97% | 0.1996% | 1995.807
[5 empty] | Palladium(Pd) | 7440-05-3 | 1.431e-05 | 2.7% | 0.005555% | 55.5534
[5 empty] | Silver(Ag) | 7440-22-4 | 1.59e-06 | 0.3% | 0.0006173% | 6.1726
10 | Sumitomo | Mold compound | EME G750C | 0.13219 | Epoxy resin A | Trade secret | 0.0066095 | 5% | 2.566% | 25658.99
[5 empty] | Epoxy resin B | Trade secret | 0.00198285 | 1.5% | 0.7698% | 7697.698
[5 empty] | Phenol Novolac | 9003-35-4 | 0.0066095 | 5% | 2.566% | 25658.99
[5 empty] | Metal Hydroxide | Trade secret | 0.0066095 | 5% | 2.566% | 25658.99
[5 empty] | Carbon black | 1333-86-4 | 0.00039657 | 0.3% | 0.154% | 1539.54
[5 empty] | Silica Fused | 60676-86-0 | 0.10998208 | 83.2% | 42.7% | 426965.6
11 | Doosan | Substrate (Laminate) | DS-7409HGB | 0.075589092 | Glass cloth | 65997-17-3 | 0.018897273 | 25% | 7.336% | 73361.83
[5 empty] | Copper(Cu) | 7440-50-8 | 0.037794546 | 50% | 14.67% | 146723.7
[5 empty] | Epoxy | 7328-97-4 | 0.0037794546 | 5% | 1.467% | 14672.37
[5 empty] | Flame Resistant Epoxy Resin | 223769-10-6 | 0.0037794546 | 5% | 1.467% | 14672.37
[5 empty] | Heat Resistant Resin | 12654-97-6 | 0.0037794546 | 5% | 1.467% | 14672.37
[5 empty] | Inorganic Filler | 7631-86-9 | 0.0075589092 | 10% | 2.934% | 29344.73
12 | Taiyo ink | Substrate (Solder mask) | PSR4000-AUS308 | 0.00476012 | Acrylate Resin: Two compound | Trade secret | 0.00121859072 | 25.6% | 0.4731% | 4730.738
[5 empty] | Acrylic Ester Monomer | Trade secret | 0.00018564468 | 3.9% | 0.07207% | 720.6983
[5 empty] | Epoxy Resin: Three Compound | Trade secret | 0.00063309596 | 13.3% | 0.2458% | 2457.766
[5 empty] | Urethane Resin (Filler) | Trade secret | 6.188156e-05 | 1.3% | 0.02402% | 240.2328
[5 empty] | Pigment Blue | 147-14-8 | 7.14018e-06 | 0.15% | 0.002772% | 27.71917
[5 empty] | Pigment Yellow | Trade secret | 4.76012e-06 | 0.1% | 0.001848% | 18.47944
[5 empty] | Barium Sulfate | 7727-43-7 | 0.0010948276 | 23% | 0.425% | 4250.272
[5 empty] | Silica: Two compound | 7631-86-9 | 1.428036e-05 | 0.3% | 0.005544% | 55.43833
[5 empty] | Talc | 14807-96-6 | 0.00012376312 | 2.6% | 0.04805% | 480.4655
[5 empty] | Morpholine derivative | Trade secret | 0.000119003 | 2.5% | 0.0462% | 461.9861
[5 empty] | Triazine derivitive, etc | Trade secret | 1.666042e-05 | 0.35% | 0.006468% | 64.67805
[5 empty] | Sailane Compound, etc | Trade secret | 4.76012e-05 | 1% | 0.01848% | 184.7944
[5 empty] | Diethylene glycol Monoethyl ether acetate | 112-15-2 | 4.76012e-06 | 0.1% | 0.001848% | 18.47944
[5 empty] | Dipropylene glycol monomethyl ether | 34590-97-4-8/13429-07-7 | 0.00043317092 | 9.1% | 0.1682% | 1681.629
[5 empty] | 3-methoxy-3-methylbutylacetate | 103429-90-9 | 0.00068069716 | 14.3% | 0.2643% | 2642.561
[5 empty] | Solvent naphtha, Heavy arom | 64742-94-5 | 0.00011424288 | 2.4% | 0.04435% | 443.5067
13 | Korea Circuit | Substrate (Plating) | Ni+Au plating | 0.000330788 | Nickel(Ni) | 7440-02-0 | 4.19439184e-05 | 12.68% | 0.01628% | 162.8321
[5 empty] | Gold(Au) | 7440-57-5 | 0.0002888440816 | 87.32% | 0.1121% | 1121.333
14 | DSHM | Solder Ball | 0.40mm SAC305 | 0.02669 | Tin(Sn) | 7440-31-5 | 0.02575585 | 96.5% | 9.999% | 99987.77
[5 empty] | Silver(Ag) | 7440-22-4 | 0.0008007 | 3% | 0.3108% | 3108.428
[5 empty] | Copper(Cu) | 7440-57-5 | 0.00013345 | 0.5% | 0.05181% | 518.0714
Total Package Weight |  |  |  | 0.25759 |  |  |  |  | 100% | 1000000