## XS1-L02A
PKG TYPE |  |  | LGA 10x10 124Ball |  | Part NO. | XS1-L02A | Date | 2021.06.25
Total amount [gram] |  |  | 0.2351 |  | Lead-free | Yes | Customer | XMOS
No. | Supplier | Name of COMPONENT | Material Name | Component Weight (gram) | Materials Analysis (Element) | CAS Number | Material Mass (Gram) | Material Analysis (Weight %) | Package Composition (Weight %) | Package Composition (Weight ppm) | ICP Data | MSDS
1 | XMOS | 1st Die | Wafer | 0.0032 | Silicon(Si) | 7440-21-3 | 0.0032 | 100% | 1.361% | 13611.23 | - | -
2 | XMOS | 2nd Die | Wafer | 0.0032 | Silicon(Si) | 7440-21-3 | 0.0032 | 100% | 1.361% | 13611.23
2 | Henkel | 1st Die attach | 2100A | 0.0014 | Silver(Ag) | 7440-22-4 | 0.001064 | 76% | 0.4526% | 4525.734
[5 empty] | Bismaleimide monomoer | Trade secret | 0.00021 | 15% | 0.08932% | 893.2369
[5 empty] | Acrylate monomer | Trade secret | 4.2e-05 | 3% | 0.01786% | 178.6474
[5 empty] | Epoxy resin | Trade secret | 4.2e-05 | 3% | 0.01786% | 178.6474
[5 empty] | Acrylic resin | Trade secret | 4.2e-05 | 3% | 0.01786% | 178.6474
2 | Henkel | 2nd Die attach | 2100A | 0.0014 | Silver(Ag) | 7440-22-4 | 0.001064 | 76% | 0.4526% | 4525.734
[5 empty] | Bismaleimide monomoer | Trade secret | 0.00021 | 15% | 0.08932% | 893.2369
[5 empty] | Acrylate monomer | Trade secret | 4.2e-05 | 3% | 0.01786% | 178.6474
[5 empty] | Epoxy resin | Trade secret | 4.2e-05 | 3% | 0.01786% | 178.6474
[5 empty] | Acrylic resin | Trade secret | 4.2e-05 | 3% | 0.01786% | 178.6474
3 | NMC | Bonding Wire | 0.8mil Cu/Pd wire | 0.0011 | Copper(Cu) | 7440-50-8 | 0.001078 | 98% | 0.4585% | 4585.283
[5 empty] | Palladium(Pd) | 2023568 | 2.2e-05 | 2% | 0.009358% | 93.5772
4 | Sumitomo | Mold compound | EME G750C | 0.1338 | Epoxy resin A | Trade secret | 0.00669 | 5% | 2.846% | 28455.98
[5 empty] | Epoxy resin B | Trade secret | 0.002007 | 1.5% | 0.8537% | 8536.793
[5 empty] | Phenol Novolac | 9003-35-4 | 0.00669 | 5% | 2.846% | 28455.98
[5 empty] | Metal Hydroxide | Trade secret | 0.00669 | 5% | 2.846% | 28455.98
[5 empty] | Carbon black | 1333-86-4 | 0.0004014 | 0.3% | 0.1707% | 1707.359
[5 empty] | Silica Fused | 60676-86-0 | 0.1113216 | 83.2% | 47.35% | 473507.4
5 | Doosan | Substrate (Laminate) | DS7409HGB | 0.0852579 | Glass cloth | 65997-17-3 | 0.021314475 | 25% | 9.066% | 90661.31
[5 empty] | Copper(Cu) | 7440-50-8 | 0.04262895 | 50% | 18.13% | 181322.6
[5 empty] | Epoxy | 7328-97-4 | 0.004262895 | 5% | 1.813% | 18132.26
[5 empty] | Flame Resistant Epoxy Resin | 223769-10-6 | 0.004262895 | 5% | 1.813% | 18132.26
[5 empty] | Heat Resistant Resin | 12654-97-6 | 0.004262895 | 5% | 1.813% | 18132.26
[5 empty] | Inorganic Filler | 7631-86-9 | 0.00852579 | 10% | 3.626% | 36264.53
6 | Taiyo ink | Substrate (Solder mask) | PSR4000-AUS308 | 0.005369 | Talc containing no asbestiform fibers | 14807-96-6 | 0.00021476 | 4% | 0.09135% | 913.4836
[5 empty] | Morpholine derivative | Trade secret | 0.00021476 | 4% | 0.09135% | 913.4836
[5 empty] | Barium Sulfate | 7727-43-7 | 0.00246974 | 46% | 1.051% | 10505.06
[5 empty] | Silica, amorphous | 7631-86-9 | 5.369e-05 | 1% | 0.02284% | 228.3709
[5 empty] | Dipropylene glycol monomethyl ether | 34590-94-8 | 0.00128856 | 24% | 0.5481% | 5480.902
[5 empty] | Epoxy resin | Trade secret | 0.00064428 | 12% | 0.274% | 2740.451
[5 empty] | Epoxy resin | 85954-11-6 | 0.00048321 | 9% | 0.2055% | 2055.338
7 | Korea Circuit | Substrate (Plating) | Ni+Au plating | 0.0003731 | Nickel(Ni) | 7440-02-0 | 4.730908e-05 | 12.68% | 0.02012% | 201.2296
[5 empty] | Gold(Au) | 7440-57-5 | 0.00032579092 | 87.32% | 0.1386% | 1385.755
Total Package Weight |  |  |  | 0.2351 |  |  |  |  | 100% | 1000000