## QFN 48 6-6
[14 empty] | Customer : | XMOS (XM3)
[14 empty] | Package : | QFN 48 (6x6 mm)
[14 empty] | Device : | XS1-OUF2-QF48
[14 empty] | Date : | 2021-06-14
MATERIAL (Description) | [5 empty] | 6 RoHS Substances | [6 empty] | SUBSTANCE (Ingredient/s In Material)
Material Name | Tradename | Material Manufacturer Name | ICP | PFOS | MSDS | Cadmium (Cd) | Lead (Pb) | Mercury (Hg) | Chromium (Cr6+) | PBBs | PBDEs | PFOS | Substance Name | CAS Number | Substance Weight Amount (%) | Substance Weight Amount (grams)
Leadframe | A194 | Shinko |  |  |  | ND | ND | ND | ND | ND | ND | ND | Copper | 7440-50-8 | 30.97% | 0.030043616 | 96.79%
[13 empty] | Iron | 7439-89-6 | 0.7296% | 0.000707712 | 2.28%
[13 empty] | Zinc | 7440-66-6 | 0.048% | 4.656e-05 | 0.15%
[13 empty] | Phosphorous | 7723-14-0 | 0.0096% | 9.312e-06 | 0.03%
[13 empty] | Silver | 7440-22-4 | 0.24% | 0.0002328 | 0.75% | 0.03104
Die Attach Material 1 | HR-5104 | Hitachi |  |  |  | ND | ND | ND | ND | ND | ND | ND | Epoxy Resin A | Trade Secret | 0.0009% | 8.73e-07 | 1.125%
[13 empty] | Epoxy Resin B | Trade Secret | 0.0018% | 1.746e-06 | 2.25%
[13 empty] | Phenol Resin | Trade Secret | 0.0018% | 1.746e-06 | 2.25%
[13 empty] | SiO2 Filler | Trade Secret | 0.0057% | 5.529e-06 | 7.125%
[13 empty] | (Meta)Acrylic Copolymer | Trade Secret | 0.0018% | 1.746e-06 | 2.25%
[13 empty] | Acrylic Resin | Trade Secret | 0.012% | 1.164e-05 | 15%
[13 empty] | Polyolefin | Trade Secret | 0.04% | 3.88e-05 | 50%
[13 empty] | Polyethylene Terephthalate | 25038-59 -9 | 0.016% | 1.552e-05 | 20% | 7.76e-05
Die Attach Matarial 2 | CRM-1076DJ-G | Sumitomo |  |  |  | ND | ND | ND | ND | ND | ND | ND | Silver Powder | 7440-22-4 | 0.0608% | 5.8976e-05 | 76%
[13 empty] | Epoxy resin A | 9003-36-5 | 0.0024% | 2.328e-06 | 3%
[13 empty] | Epoxy resin B | Trade Secret | 0.0056% | 5.432e-06 | 7%
[13 empty] | Hardener | Trade Secret | 0.0024% | 2.328e-06 | 3%
[13 empty] | Diluent A | Trade Secret | 0.0024% | 2.328e-06 | 3%
[13 empty] | Diluent B | Trade Secret | 0.0056% | 5.432e-06 | 7%
[13 empty] | Dicyandiamide | 461-58-5 | 0.00024% | 2.328e-07 | 0.3%
[13 empty] | Organic peroxide | Trade Secret | 0.00056% | 5.432e-07 | 0.7% | 7.76e-05
Copper Wire | CuPd | Nippon |  |  |  | ND | ND | ND | ND | ND | ND | ND | Copper | 7440-50-8 | 0.1265% | 0.0001226953 | 97.3%
[13 empty] | Palladium | 7440-05-3 | 0.00351% | 3.4047e-06 | 2.7% | 0.0001261
Mold compound | G700HA | Sumitomo |  |  |  | ND | ND | ND | ND | ND | ND | ND | Epoxy Resin | Trade secret | 3.535% | 0.003428682 | 6%
[13 empty] | Phenol Resin | Trade secret | 1.767% | 0.001714341 | 3%
[13 empty] | Silica(Amorphous) A | 60676-86-0 | 47.13% | 0.04571576 | 80%
[13 empty] | Silica(Amorphous) B | 7631-86-9 | 5.891% | 0.00571447 | 10%
[13 empty] | Carbon Black | 1333-86-4 | 0.5891% | 0.000571447 | 1% | 0.0571447
Plating | Pure Tin | Jau Janq |  |  |  | ND | 6.31 | ND | Negative | ND | ND | ND | pure tin | 7440-31-5 | 3% | 0.002909709 | 99.99%
[13 empty] | Lead and other | 7439-92-1 | 0.0003% | 2.91e-07 | 0.01% | 0.00291
Silicon | Die 1 | - | - | - | - | NA | NA | NA | NA | NA | NA | NA | Silicon | 7440-21-3 | 4.081% | 0.003959 | 100% | 0.003959
Silicon | Die 2 | - | - | - | - | NA | NA | NA | NA | NA | NA | NA | Silicon | 7440-21-3 | 1.716% | 0.001665 | 100% | 0.001665
** where ND = Not Detectable | [13 empty] | Total | 100% | 0.097
0.097