## QF60
Qualification plan for xCore-200 in QF60 package
Test | Standard | Test conditions | Duration | Test intervals | Lots | Units per lot | Notes
Electrical Test |  | Production ATE test program Tamb = 25C and 85C |  |  | 1 | 100 | 1
Wire bond pull | M2011 | 10 bonds per unit |  |  | 1 | 5 | 2,4
Bond shear | JESD22-B116 | 10 bonds per unit |  |  | 1 | 5 | 2,4
Preconditioning | JESD22-A113-F | To MSL3. Pb-free relow profile to be used |  |  | 2 | 25 | 1
High temperature storage life (HTSL) | JESD22-A103-D | Tamb = 150C, no bias | 1000 hrs | 1000 hrs | 1 | 25 | 1
Temperature Cycling (TCT) | JESD22-A104-E | Tamb = -55C to 125C, condition G, soak mode 2, 2 cyc/hr | 700 cyc | 350, 700 cyc | 1 | 25 | 1,3
Unbiased Highly accelerated stress test (UHAST) | JESD22-A118-A | Tamb = 130C, 85% RH, no bias (test condition B) | 96 hrs | 96 hrs | 1 | 25 | 1,3
Covered products: | Notes:
XU216-xxx-QF60 | 1 | To be tested with production test program of minimum 95% test coverage pre- and post-stress
| 2 | Tests must be carried out during production (in-line) on both xCORE-200 and flash die
| 3 | Use pre-conditioned samples
| 4 | Test all 10 bonds on stacked flash die
Qualification Result:
Qualification reports: