## TQFP 64 10-10
[14 empty] | Customer : | XMOS (XM3)
[14 empty] | Package : | TQFP 64L (10X10 mm)
[14 empty] | Device : | XS1-OLF2-TQ64
[14 empty] | Date : | 2021-06-14
MATERIAL (Description) | [5 empty] | 6 RoHS Substances | [6 empty] | SUBSTANCE (Ingredient/s In Material)
Material Name | Tradename | Material Manufacturer Name | ICP | PFOS | MSDS | Cadmium (Cd) | Lead (Pb) | Mercury (Hg) | Chromium (Cr6+) | PBBs | PBDEs | PFOS | Substance Name | CAS Number | Substance Weight Amount (%) | Substance Weight Amount (grams)
Leadframe | C7025 | ASM |  |  |  | ND | ND | ND | ND | ND | ND | ND | Copper | 7440-50-8 | 30.83% | 0.10606208 | 96.35%
[13 empty] | Nickel | 7440-02-0 | 0.8% | 0.002752 | 2.5%
[13 empty] | Silicon | 7440-21-3 | 0.08% | 0.0002752 | 0.25%
[13 empty] | Magnesium | 7439-95-4 | 0.032% | 0.00011008 | 0.1%
[13 empty] | Silver | 7440-22-4 | 0.256% | 0.00088064 | 0.8% | 0.11008
Die attach film | HR-5104 | Hitachi |  |  |  | ND | ND | ND | ND | ND | ND | ND | Epoxy Resin A | Trade Secret | 0.0009% | 3.096e-06 | 1.125%
[13 empty] | Epoxy Resin B | Trade Secret | 0.0018% | 6.192e-06 | 2.25%
[13 empty] | Phenol Resin | Trade Secret | 0.0018% | 6.192e-06 | 2.25%
[13 empty] | SiO2 Filler | Trade Secret | 0.0057% | 1.9608e-05 | 7.125%
[13 empty] | (Meta)Acrylic Copolymer | Trade Secret | 0.0018% | 6.192e-06 | 2.25%
[13 empty] | Acrylic Resin | Trade Secret | 0.012% | 4.128e-05 | 15%
[13 empty] | Polyolefin | Trade Secret | 0.04% | 0.0001376 | 50% | 0.0002752
[13 empty] | Polyethylene Terephthalate | 25038-59 -9 | 0.016% | 5.504e-05 | 20%
Die attach epoxy | CRM-1076DJ-G | Sumitomo |  |  |  | ND | ND | ND | ND | ND | ND | ND | Silver Powder | 7440-22-4 | 0.0608% | 0.000209152 | 76%
[13 empty] | Epoxy resin A | 9003-36-5 | 0.0024% | 8.256e-06 | 3%
[13 empty] | Epoxy resin B | Trade Secret | 0.0056% | 1.9264e-05 | 7%
[13 empty] | Hardener | Trade Secret | 0.0024% | 8.256e-06 | 3%
[13 empty] | Diluent A | Trade Secret | 0.0024% | 8.256e-06 | 3%
[13 empty] | Diluent B | Trade Secret | 0.0056% | 1.9264e-05 | 7%
[13 empty] | Dicyandiamide | 461-58-5 | 0.00024% | 8.256e-07 | 0.3%
[13 empty] | Organic Peroxide | Trade Secret | 0.00056% | 1.9264e-06 | 0.7% | 0.0002752
Copper wire | CuPd | MK |  |  |  | ND | ND | ND | ND | ND | ND | ND | Copper | 7440-50-8 | 0.1255% | 0.000431548 | 96.5%
[13 empty] | Palladium | 7440-05-3 | 0.004548% | 1.5645292e-05 | 3.499%
[13 empty] | Silver | 7440-22-4 | 1.95e-06% | 6.708e-09 | 0.0015% | 0.0004472
Mold compound | G700HA | Sumitomo |  |  |  | ND | ND | ND | ND | ND | ND | ND | Epoxy Resin | Trade secret | 3.765% | 0.012951264 | 6%
[13 empty] | Phenol Resin | Trade secret | 1.882% | 0.006475632 | 3%
[13 empty] | Silica(Amorphous) A | 60676-86-0 | 50.2% | 0.17268352 | 80%
[13 empty] | Silica(Amorphous) B | 7631-86-9 | 6.275% | 0.02158544 | 10%
[13 empty] | Carbon Black | 1333-86-4 | 0.6275% | 0.002158544 | 1% | 0.2158544
Plating | Pure Tin | Jau Janq |  |  |  | ND | 6.31 | ND | ND | ND | ND | ND | Tin | 7440-31-5 | 3% | 0.010318968 | 99.99%
[13 empty] | Lead | 7439-92-1 | 0.0003% | 1.032e-06 | 0.01% | 0.01032
Silicon | Die | - | - | - | - | NA | NA | NA | NA | NA | NA | NA | Silicon | 7440-21-3 | 1.381% | 0.00475 | 100% | 0.00475
Silicon | Die | - | - | - | - | NA | NA | NA | NA | NA | NA | NA | Silicon | 7440-21-3 | 0.5808% | 0.001998 | 100% | 0.001998
** where ND = Not Detectable | [13 empty] | Total | 100% | 0.344
[16 empty] | 0.344 |  | 0.344