## XS3-PM2
PKG TYPE |  |  | FBGA 14.00X14.00MM 265BALL |  | Part NO. | XS3-PM2-FB265 | Date | 2021.11.08
Total amount [gram] |  |  | 0.47278573 |  | Lead-free | Yes | Customer | XMOS
No. | Supplier | Name of COMPONENT | Material Name | Component Weight (gram) | Materials Analysis (Element) | CAS Number | Material Mass (Gram) | Material Analysis (Weight %) | Package Composition (Weight %) | Package Composition (Weight ppm) | ICP Data | MSDS
1 | XMOS |  | Wafer | 0.003 |  |  | 0.003 | 100% | 0.6345% | 6345.369 | - | -
2 | Henkel | Epoxy | 2100A | 0.0016 | Silver(Ag) | 7440-22-4 | 0.001216 | 76% | 0.2572% | 2571.99
[5 empty] | Bismaleimide monomoer | Trade secret | 0.00024 | 15% | 0.05076% | 507.6295
[5 empty] | Acrylate monomer | Trade secret | 4.8e-05 | 3% | 0.01015% | 101.5259
[5 empty] | Epoxy resin | Trade secret | 4.8e-05 | 3% | 0.01015% | 101.5259
[5 empty] | Acrylic resin | Trade secret | 4.8e-05 | 3% | 0.01015% | 101.5259
3 | MKE | Bonding Wire | CU WIRE 0.7MIL PD(AU) | 0.0032 | Copper | 7440-50-8 | 0.003072 | 96% | 0.6498% | 6497.658
[5 empty] | Palladium | 7440-05-3 | 9.5536e-05 | 2.998% | 0.02021% | 202.0704
[5 empty] | Gold | 7440-57-5 | 3.2e-05 | 1% | 0.006768% | 67.68394
[5 empty] | Silver | 7440-22-4 | 4.8e-07 | 0.0015% | 0.0001015% | 1.015259
4 | Sumitomo | Mold compound | EME G750C | 0.2486 | Epoxy resin A | Trade secret | 0.01243 | 5% | 2.629% | 26290.98
[5 empty] | Epoxy resin B | Trade secret | 0.003729 | 1.5% | 0.7887% | 7887.294
[5 empty] | Phenol Novolac | 9003-35-4 | 0.01243 | 5% | 2.629% | 26290.98
[5 empty] | Metal Hydroxide | Trade secret | 0.01243 | 5% | 2.629% | 26290.98
[5 empty] | Carbon black | 1333-86-4 | 0.0007458 | 0.3% | 0.1577% | 1577.459
[5 empty] | Silica Fused | 60676-86-0 | 0.2068352 | 83.2% | 43.75% | 437481.9
5 | DSHM | Solder Ball | 0.40mm SAC305 | 0.0737 | Tin(Sn) | 7440-31-5 | 0.0711205 | 96.5% | 15.04% | 150428.6
[5 empty] | Silver(Ag) | 7440-22-4 | 0.002211 | 3% | 0.4677% | 4676.537
[5 empty] | Copper(Cu) | 7440-57-5 | 0.0003685 | 0.5% | 0.07794% | 779.4228
6 | KCC | Substrate | Core DS7409 HGB | 0.07928412 | Glass cloth | 65997-17-3 | 0.007928412 | 10% | 1.677% | 16769.57
[5 empty] | Copper | 7440-50-8 | 0.043606266 | 55% | 9.223% | 92232.62
[5 empty] | Epoxy | 28906-96-9 | 0.003964206 | 5% | 0.8385% | 8384.784
[5 empty] | Heat Resistant Resin | 25722-66-1 | 0.003964206 | 5% | 0.8385% | 8384.784
[5 empty] | Silica Filler | 7631-86-9 | 0.007928412 | 10% | 1.677% | 16769.57
[5 empty] | Resistant Epoxy Resin | 223769-10-6 | 0.007928412 | 10% | 1.677% | 16769.57
[5 empty] | Metal Hydroxide | 1318-23-6 | 0.003964206 | 5% | 0.8385% | 8384.784
|  |  | Copper Foil | 0.01358504 | Copper | 7440-50-8 | 0.01357824748 | 99.95% | 2.872% | 28719.66
[5 empty] | Cu | 7440-66-6 | 5.434016e-06 | 0.04% | 0.001149% | 11.49361
[5 empty] | Chromium | 7440-47-3 | 1.358504e-06 | 0.008% | 0.0002873% | 2.873403
|  |  | SR | 0.0169813 | Acrylate resin | Trade secret | 0.00849065 | 50% | 1.796% | 17958.77
[5 empty] | Organic pigments | Trade secret | 0.000169813 | 1% | 0.03592% | 359.1754
[5 empty] | Phthalocyanine blue | Trade secret | 0.000169813 | 1% | 0.03592% | 359.1754
[5 empty] | Talc(containing no asbest fibers) | 14807-96-6 | 0.000509439 | 3% | 0.1078% | 1077.526
[5 empty] | Barium Sulfate | 7727-43-7 | 0.003566073 | 21% | 0.7543% | 7542.683
[5 empty] | Silica | Trade secret | 0.000169813 | 1% | 0.03592% | 359.1754
[5 empty] | 2-Benzyl-2-dimethylamino-1-(4-morpholino-phenyl)-1-butanone | 119313-12-1 | 0.000169813 | 1% | 0.03592% | 359.1754
[5 empty] | Defoamers/leveling agent etc. | Trade secret | 0.000169813 | 1% | 0.03592% | 359.1754
[5 empty] | Dipropyleneglycolmonomethylether*)1-(2-methoxy-2-methylethoxy)-2-propanol | 34590-94-8 | 0.000849065 | 5% | 0.1796% | 1795.877
[5 empty] | 3-methoxy-3-methylbutylacetate - - - | 103429-90-9 | 0.00169813 | 10% | 0.3592% | 3591.754
[5 empty] | Heavy Aromatic Solvent naphtha | 64742-94-5 | 0.000849065 | 5% | 0.1796% | 1795.877
[5 empty] | Naphthalene | 91-20-3 | 0.000169813 | 1% | 0.03592% | 359.1754
|  |  | Ni plating | 0.00282546 | Nickel | 7440-02-0 | 0.00282546 | 100% | 0.5976% | 5976.196
|  |  | Au plating | 0.00169813 | Gold potassium cyanide | 13967-50-5 | 0.00169813 | 100% | 0.3592% | 3591.754
|  |  | Cu plating | 0.02831168 | Copper | 7440-50-8 | 0.02829752416 | 99.95% | 5.985% | 59852.75
[5 empty] | Cu | 7440-66-6 | 1.1324672e-05 | 0.04% | 0.002395% | 23.95307
[5 empty] | Chromium | 7440-47-3 | 2.831168e-06 | 0.008% | 0.0005988% | 5.988269
Total Package Weight |  |  |  | 0.47278573 |  |  |  |  | 100% | 1000000.0