## XS1-OU4
PKG TYPE |  |  | FBGA 12x7.5 167 |  | Part NO. | XS1-OU4-FB167-C40 | Date | 2026.04.27
Total amount [gram] |  |  | 0.2067 |  | Lead-free | Yes | Customer | XMOS
No. | Supplier | Name of COMPONENT | Material Name | Component Weight (gram) | Materials Analysis (Element) | CAS Number | Material Mass (Gram) | Material Analysis (Weight %) | Package Composition (Weight %) | Package Composition (Weight ppm) | ICP Data | MSDS
1 | XMOS | Silicon chip 1st | Wafer | 0.0047 | Silicon(Si) | 7440-21-3 | 0.0047 | 100% | 2.274% | 22738.27 | - | -
2 | XMOS | Silicon chip 2nd | Wafer | 0.0047 | Silicon(Si) | 7440-21-3 | 0.0047 | 100% | 2.274% | 22738.27 | - | -
3 | MGC | Substrate (Laminate) | HL-832NXA | 0.0369 | Cured thermosetting resin | Trade secret | 0.01107 | 30% | 5.356% | 53555.88
[5 empty] | Continuous Filament Fiber Glass | 65997-17-3 | 0.01107 | 30% | 5.356% | 53555.88
[5 empty] | Copper | 7440-50-8 | 0.01476 | 40% | 7.141% | 71407.84
| Taiyo ink | Substrate (Solder mask) | PSR4000-AUS308 | 0.0153 | Acrylate resin | Trade secrets | 0.0061047 | 39.9% | 2.953% | 29534.11
[5 empty] | Organic pigments | Trade secrets | 7.65e-05 | 0.5% | 0.03701% | 370.1016
[5 empty] | Phthalocyanine blue | Trade secrets | 7.65e-05 | 0.5% | 0.03701% | 370.1016
[5 empty] | Talc(containing no asbest fibers) | 14807-96-6 | 0.000459 | 3% | 0.2221% | 2220.61
[5 empty] | Barium Sulfate | 7727-43-7 | 0.003978 | 26% | 1.925% | 19245.28
[5 empty] | Silica | Trade secrets | 7.65e-05 | 0.5% | 0.03701% | 370.1016
[5 empty] | 2-Benzyl-2-dimethylamino-1-(4-morpholino-phenyl)-1-butanone | 119313-12-1 | 0.000153 | 1% | 0.07402% | 740.2032
[5 empty] | Defoamers/leveling agent etc. | Trade secrets | 0.000459 | 3% | 0.2221% | 2220.61
[5 empty] | Dipropyleneglycolmonomethylether *)1-(2-methoxy-2-methylethoxy)-2-propanol | 34590-94-8 | 0.0011475 | 7.5% | 0.5552% | 5551.524
[5 empty] | 3-methoxy-3-methylbutylacetate | 103429-90-9 | 0.002295 | 15% | 1.11% | 11103.05
[5 empty] | Heavy Aromatic Solvent naphtha | 64742-94-5 | 0.000459 | 3% | 0.2221% | 2220.61
[5 empty] | Naphthalene | 91-20-3 | 1.53e-05 | 0.1% | 0.007402% | 74.02032
| Kinsus | Substrate (Plating) | Ni+Au plating | 0.0005 | Nickel(Ni) | 7440-02-0 | 6.5e-05 | 13% | 0.03145% | 314.4654
[5 empty] | Gold(Au) | 7440-57-5 | 0.000435 | 87% | 0.2104% | 2104.499
4 | Henkel | Epoxy | 2100A | 0.0081 | Silver(Ag) | 7440-22-4 | 0.006156 | 76% | 2.978% | 29782.29
[5 empty] | Bismaleimide monomoer | Trade secret | 0.001215 | 15% | 0.5878% | 5878.084
[5 empty] | Acrylate monomer | Trade secret | 0.000243 | 3% | 0.1176% | 1175.617
[5 empty] | Epoxy resin | Trade secret | 0.000243 | 3% | 0.1176% | 1175.617
[5 empty] | Acrylic resin | Trade secret | 0.000243 | 3% | 0.1176% | 1175.617
5 | NMC | Bonding Wire | 0.8mil Cu/Pd wire | 0.0005 | Copper(Cu) | 7440-50-8 | 0.00049 | 98% | 0.2371% | 2370.585
[5 empty] | Palladium(Pd) | 2023568 | 1e-05 | 2% | 0.004838% | 48.37929
6 | Sumitomo | Mold compound | EME G750C | 0.1165 | Epoxy resin | 85954-11-6 | 0.010485 | 9% | 5.073% | 50725.69
[5 empty] | Silica(Amorphous) A | 60676-86-0 | 0.0932 | 80% | 45.09% | 450895
[5 empty] | Silica(Amorphous) B | 7631-86-9 | 0.005825 | 5% | 2.818% | 28180.94
[5 empty] | Aluminum Hydroxide | 21645-51-2 | 0.005825 | 5% | 2.818% | 28180.94
[5 empty] | Carbon black | 1333-86-4 | 0.001165 | 1% | 0.5636% | 5636.188
7 | DSHM | Solder Ball | 0.30mm SAC305 | 0.0195 | Tin(Sn) | 7440-31-5 | 0.0188175 | 96.5% | 9.104% | 91037.74
[5 empty] | Silver(Ag) | 7440-22-4 | 0.000585 | 3% | 0.283% | 2830.189
[5 empty] | Copper(Cu) | 7440-57-5 | 9.75e-05 | 0.5% | 0.04717% | 471.6981
Total Package Weight |  |  |  | 0.2067 |  |  |  |  | 100% | 1000000