## XS1-OUF2
PKG TYPE |  |  | FBGA 10X10 236B |  | Part NO. | XS1-OUF2-FB236 | Date | 2026.04.27
Total amount [gram] |  |  | 0.2284 |  | Lead-free | Yes | Customer | XMOS
No. | Supplier | Name of COMPONENT | Material Name | Component Weight (gram) | Materials Analysis (Element) | CAS Number | Material Mass (Gram) | Material Analysis (Weight %) | Package Composition (Weight %) | Package Composition (Weight ppm) | ICP Data | MSDS
1 | XMOS | 1st Die | Wafer | 0.0047 | - | - | 0.0047 | 100% | 2.058% | 20577.93 | - | -
2 | XMOS | 2nd Die | Wafer | 0.002 | - | - | 0.002 | 100% | 0.8757% | 8756.567 | - | -
3 | Nanya | Substrate (Laminate) | DS7409HGB | 0.0408 | Glass cloth | 65997-17-3 | 0.0102 | 25% | 4.466% | 44658.49
[5 empty] | Copper(Cu) | 7440-50-8 | 0.0204 | 50% | 8.932% | 89316.99
[5 empty] | Epoxy | 7328-97-4 | 0.00204 | 5% | 0.8932% | 8931.699
[5 empty] | Flame Resistant Epoxy Resin | 223769-10-6 | 0.00204 | 5% | 0.8932% | 8931.699
[5 empty] | Heat Resistant Resin | 12654-97-6 | 0.00204 | 5% | 0.8932% | 8931.699
[5 empty] | Inorganic Filler | 7631-86-9 | 0.00408 | 10% | 1.786% | 17863.4
|  | Substrate (Solder mask) | PSR4000-AUS308 | 0.0169 | Talc containing no asbestiform fibers | 14807-96-6 | 0.000676 | 4% | 0.296% | 2959.72
[5 empty] | Morpholine derivative | Trade secret | 0.000676 | 4% | 0.296% | 2959.72
[5 empty] | Barium Sulfate | 7727-43-7 | 0.007774 | 46% | 3.404% | 34036.78
[5 empty] | Silica, amorphous | 7631-86-9 | 0.000169 | 1% | 0.07399% | 739.9299
[5 empty] | Dipropylene glycol monomethyl ether | 34590-94-8 | 0.004056 | 24% | 1.776% | 17758.32
[5 empty] | Epoxy resin | Trade secret | 0.002028 | 12% | 0.8879% | 8879.159
[5 empty] | Epoxy resin | 85954-11-6 | 0.001521 | 9% | 0.6659% | 6659.37
|  | Substrate (Plating) | Ni+Au plating | 0.0005 | Nickel(Ni) | 7440-02-0 | 6.34e-05 | 12.68% | 0.02776% | 277.5832
[5 empty] | Gold(Au) | 7440-57-5 | 0.0004366 | 87.32% | 0.1912% | 1911.559
4 | Henkel | 1st Epoxy | 2100A | 0.0033 | Silver(Ag) | 7440-22-4 | 0.002508 | 76% | 1.098% | 10980.74
[5 empty] | Bismaleimide monomoer | Trade secret | 0.000495 | 15% | 0.2167% | 2167.25
[5 empty] | Acrylate monomer | Trade secret | 9.9e-05 | 3% | 0.04335% | 433.4501
[5 empty] | Epoxy resin | Trade secret | 9.9e-05 | 3% | 0.04335% | 433.4501
[5 empty] | Acrylic resin | Trade secret | 9.9e-05 | 3% | 0.04335% | 433.4501
5 | NMC | Bonding Wire | 0.8mil Cu/Pd wire | 0.0009 | Copper(Cu) | 7440-50-8 | 0.00089991 | 98% | 0.394% | 3940.061
[5 empty] | Palladium(Pd) | 7440-05-3 | 1.8e-05 | 2% | 0.007881% | 78.80911
6 | Sumitomo | Mold compound | EME G750C | 0.1316 | Epoxy resin A | Trade secret | 0.00658 | 5% | 2.881% | 28809.11
[5 empty] | Epoxy resin B | Trade secret | 0.001974 | 1.5% | 0.8643% | 8642.732
[5 empty] | Phenol Novolac | 9003-35-4 | 0.00658 | 5% | 2.881% | 28809.11
[5 empty] | Metal Hydroxide | Trade secret | 0.00658 | 5% | 2.881% | 28809.11
[5 empty] | Carbon black | 1333-86-4 | 0.0003948 | 0.3% | 0.1729% | 1728.546
[5 empty] | Silica Fused | 60676-86-0 | 0.1094912 | 83.2% | 47.94% | 479383.5
7 | DSHM | Solder Ball | 0.30mm SAC305 | 0.0277 | Tin(Sn) | 7440-31-5 | 0.0267305 | 96.5% | 11.7% | 117033.7
[5 empty] | Silver(Ag) | 7440-22-4 | 0.000831 | 3% | 0.3638% | 3638.354
[5 empty] | Copper(Cu) | 7440-57-5 | 0.0001385 | 0.5% | 0.06064% | 606.3923
Total Package Weight |  |  |  | 0.2284 |  |  |  |  | 100% | 1000078.4